## Sheet1
| Vertical |  | Horizontal
Sample | Bending Strength (Mpa) - Horizontal | Standard Deviation | Bending Strength (Mpa) - Vertical | Standard Deviation
1600 | 223.5691562 | 32.22418559 | 204.062 | 30.24388
1550 | 191.1106294 | 26.86559123 | 135.9014 | 23.29329
1520 | 142.5204728 | 25.86315328 | 128.1263 | 26.69307
1475 | 89.96431819 | 13.48329327 | 73.75992 | 16.94163