## Sheet1
| HIP |  | CS-1 |  | CS-2 |  | EF |  | HP |  | PECS |  | TW
Equation | 290*EXP(-4.2*P) |  | 400*EXP(-3.9*P) |  | 580*EXP(-4.5*P) |  | 320*EXP(-1.9*P) |  | 290*EXP(-3.9*P) |  | 490*EXP(-5.9*P) |  | 350*EXP(-5.686*P)
| Porosity (P) | Strength | Porosity (P) | Strength | Porosity (P) | Strength | Porosity (P) | Strength | Porosity (P) | Strength | Porosity (P) | Strength | Porosity (P) | Strength
| 9.06387 | 429.6557 | 3.03918 | 355.4462 | 14.86525 | 322.558 | 3.847679 | 308.2221 | 14.73852 | 165.7063 | 14.11208 | 212.9304 | 5.321338 | 223.5691562
| 23.04369 | 260.9979 | 17.38311 | 186.7885 | 27.85452 | 201.1244 | 16.02672 | 226.423 | 15.91823 | 149.6838 | 13.92791 | 203.6543 | 11.98737 | 191.1106294
| 34.02845 | 131.1314 | 25.75053 | 155.5868 | 34.84174 | 104.9895 | 25.66698 | 188.4751 | 18.55342 | 129.4448 | 16.1118 | 200.2811 | 14.37528 | 142.5204728
| 38.93931 | 110.8925 | 32.75176 | 121.0119 | 39.75491 | 94.86999 | 38.76762 | 156.4301 | 24.01179 | 115.1089 | 16.29194 | 191.8482 | 29.14492 | 89.96431819
|  |  | 42.75325 | 70.41462 |  |  |  |  | 26.37601 | 104.1462 | 19.74407 | 161.4898
[9 empty] | 26.73801 | 94.86999 | 25.82889 | 99.92973
[11 empty] | 29.19383 | 86.4371
[11 empty] | 30.55866 | 83.90724