## 1475
Sample | Value1 | Value2 | Value3 | Load | Bending Strength |  | 67.89837874 | 1 | 0.016666667 | 4.218012157 | -4.085952773
1 | 1.7 | 2.39 | 26.75 | 56.06398511 | 105.5192203 |  | 69.3209114 | 2 | 0.05 | 4.238746612 | -2.970195249
2 | 1.77 | 2.44 | 26.98 | 59.93334703 | 101.9237808 | 89.96431819 | 70.1107844 | 3 | 0.083333333 | 4.250076625 | -2.441716399
3 | 1.68 | 2.44 | 26.8 | 51.20684272 | 96.66359919 | 13.48329327 | 71.127825 | 4 | 0.116666667 | 4.26447861 | -2.087049217
4 | 1.75 | 2.47 | 26.83 | 51.94609249 | 89.27362834 | 0.149873789 | 74.0807521 | 5 | 0.15 | 4.305155743 | -1.816960795
5 | 1.69 | 2.38 | 26.54 | 60.28124335 | 115.2856327 |  | 76.52592153 | 6 | 0.183333333 | 4.337629527 | -1.596895577
6 | 1.76 | 2.52 | 27.82 | 42.09857059 | 70.1107844 |  | 77.67903329 | 7 | 0.216666667 | 4.352585379 | -1.409780164
7 | 1.8 | 2.44 | 27.76 | 47.24927955 | 77.69690272 |  | 77.69690272 | 8 | 0.25 | 4.352815395 | -1.245899324
8 | 1.73 | 2.44 | 26.97 | 59.82892846 | 106.5056248 |  | 80.50334699 | 9 | 0.283333333 | 4.388298761 | -1.09917911
9 | 1.68 | 2.43 | 27.37 | 40.98125905 | 77.67903329 |  | 81.33040852 | 10 | 0.316666667 | 4.398519975 | -0.965553207
10 | 1.71 | 2.42 | 27.67 | 47.78783853 | 87.79163821 |  | 82.79686633 | 11 | 0.35 | 4.416390214 | -0.842150991
11 | 1.7 | 2.39 | 26.93 | 53.66610695 | 101.0061227 |  | 84.34513584 | 12 | 0.383333333 | 4.434917141 | -0.726855683
12 | 1.72 | 2.36 | 26.88 | 37.2297233 | 69.3209114 |  | 87.74788811 | 13 | 0.416666667 | 4.474467795 | -0.6180462
13 | 1.75 | 2.4 | 27.11 | 45.98296174 | 81.33040852 |  | 87.79163821 | 14 | 0.45 | 4.474966259 | -0.514437136
14 | 1.75 | 2.46 | 27.71 | 64.8410264 | 111.8876181 |  | 89.18435229 | 15 | 0.483333333 | 4.490705601 | -0.414974139
15 | 1.72 | 2.44 | 26.57 | 45.9745268 | 82.79686633 |  | 89.27362834 | 16 | 0.516666667 | 4.491706129 | -0.318761772
16 | 1.72 | 2.32 | 26.56 | 56.53957362 | 107.0905139 |  | 90.10880741 | 17 | 0.55 | 4.501017911 | -0.225010673
17 | 1.75 | 2.47 | 27.15 | 41.38750317 | 71.127825 |  | 93.05859405 | 18 | 0.583333333 | 4.533229338 | -0.132995836
18 | 1.72 | 2.28 | 26.54 | 52.30830974 | 100.814337 |  | 94.10752378 | 19 | 0.616666667 | 4.544437999 | -0.042020268
19 | 1.75 | 2.42 | 27.71 | 38.70860457 | 67.89837874 |  | 96.66359919 | 20 | 0.65 | 4.571236901 | 0.048620745
20 | 1.8 | 2.49 | 27.76 | 49.95913863 | 80.50334699 |  | 99.67215058 | 21 | 0.683333333 | 4.601886306 | 0.139679837
21 | 1.69 | 2.43 | 26.46 | 47.61293934 | 89.18435229 |  | 100.814337 | 22 | 0.716666667 | 4.613280578 | 0.23200911
22 | 1.75 | 2.42 | 27.24 | 51.37068453 | 90.10880741 |  | 101.0061227 | 23 | 0.75 | 4.615181136 | 0.32663426
23 | 1.75 | 2.46 | 26.77 | 44.34824318 | 76.52592153 |  | 101.9237808 | 24 | 0.783333333 | 4.624225287 | 0.424872366
24 | 1.72 | 2.47 | 27.18 | 41.64049443 | 74.0807521 |  | 105.5192203 | 25 | 0.816666667 | 4.658893119 | 0.528537414
25 | 1.71 | 2.35 | 26.62 | 44.58376827 | 84.34513584 |  | 106.5056248 | 26 | 0.85 | 4.668197799 | 0.640336939
26 | 1.79 | 2.52 | 28.13 | 57.79892183 | 93.05859405 |  | 107.0905139 | 27 | 0.883333333 | 4.673674401 | 0.764739397
27 | 1.73 | 2.46 | 27.8 | 53.29768027 | 94.10752378 |  | 107.8722467 | 28 | 0.916666667 | 4.680947626 | 0.910235093
28 | 1.71 | 2.37 | 26.87 | 57.50517618 | 107.8722467 |  | 111.8876181 | 29 | 0.95 | 4.717494958 | 1.0971887
29 | 1.74 | 2.41 | 27.24 | 55.94303396 | 99.67215058 |  | 115.2856327 | 30 | 0.983333333 | 4.747412812 | 1.409606646
30 | 1.72 | 2.41 | 26.34 | 48.12461375 | 87.74788811

## 1520
Sample ID | Parameter 1 | Parameter 2 | Parameter 3 | Load | Bending Strength |  |  | 113.4696917 | 1 | 0.016666667 | 4.731535768 | -4.085952773
Sample 1 | 1.61 | 2.33 | 25.56 | 66.45694888 | 143.0461184 | 144.2404237 |  | 114.1227953 | 2 | 0.05 | 4.73727502 | -2.970195249
Sample 2 | 1.6 | 2.38 | 25.48 | 59.55575935 | 127.0720968 | 25.86315328 | 0.17930586 | 116.3379377 | 3 | 0.083333333 | 4.756499212 | -2.441716399
Sample 3 | 1.61 | 2.3 | 25.7 | 55.07599634 | 120.0953319 |  |  | 116.9630465 | 4 | 0.116666667 | 4.761858043 | -2.087049217
Sample 4 | 1.58 | 2.47 | 25.42 | 56.69985122 | 119.5402458 |  |  | 119.5402458 | 5 | 0.15 | 4.7836531 | -1.816960795
Sample 5 | 1.61 | 2.36 | 25.58 | 53.39496147 | 113.4696917 |  |  | 120.0953319 | 6 | 0.183333333 | 4.78828586 | -1.596895577
Sample 6 | 1.68 | 2.44 | 26.95 | 68.29804739 | 128.9268138 |  |  | 120.4993627 | 7 | 0.216666667 | 4.791644464 | -1.409780164
Sample 7 | 1.6 | 2.4 | 25.52 | 68.86163782 | 145.7033352 |  |  | 122.8881871 | 8 | 0.25 | 4.811274894 | -1.245899324
Sample 8 | 1.6 | 2.31 | 26.36 | 67.9638739 | 149.4065139 |  |  | 123.7875494 | 9 | 0.283333333 | 4.818566785 | -1.09917911
Sample 9 | 1.61 | 2.33 | 25.37 | 68.05648063 | 146.4890512 |  |  | 127.0720968 | 10 | 0.316666667 | 4.844754617 | -0.965553207
Sample 10 | 1.6 | 2.32 | 25.77 | 94.3618388 | 206.5436261 |  |  | 127.0850615 | 11 | 0.35 | 4.844856638 | -0.842150991
Sample 11 | 1.72 | 2.44 | 27.57 | 68.73537923 | 123.7875494 |  |  | 128.9268138 | 12 | 0.383333333 | 4.859244908 | -0.726855683
Sample 12 | 1.6 | 2.3 | 25.57 | 98.0417926 | 216.4645557 |  |  | 140.5166788 | 13 | 0.416666667 | 4.945326192 | -0.6180462
Sample 13 | 1.59 | 2.3 | 25.57 | 85.3595494 | 190.8417461 |  |  | 140.8589616 | 14 | 0.45 | 4.947759117 | -0.514437136
Sample 14 | 1.6 | 2.33 | 25.58 | 77.71215746 | 169.3699784 |  |  | 142.4661414 | 15 | 0.483333333 | 4.959104367 | -0.414974139
Sample 15 | 1.56 | 2.35 | 25.34 | 62.77802435 | 142.7032741 |  |  | 142.7032741 | 16 | 0.516666667 | 4.960767468 | -0.318761772
Sample 16 | 1.64 | 2.56 | 27.04 | 61.61772649 | 116.3379377 |  |  | 143.0461184 | 17 | 0.55 | 4.963167085 | -0.225010673
Sample 17 | 1.57 | 2.35 | 25.47 | 72.82739919 | 163.444754 |  |  | 145.3506546 | 18 | 0.583333333 | 4.979149131 | -0.132995836
Sample 18 | 1.61 | 2.37 | 25.96 | 67.32376689 | 142.4661414 |  |  | 145.7033352 | 19 | 0.616666667 | 4.981572604 | -0.042020268
Sample 19 | 1.67 | 2.42 | 26.91 | 81.16574714 | 156.3391818 |  |  | 146.4890512 | 20 | 0.65 | 4.98695069 | 0.048620745
Sample 20 | 1.61 | 2.4 | 25.67 | 57.66395043 | 120.4993627 |  |  | 149.4065139 | 21 | 0.683333333 | 5.006670872 | 0.139679837
Sample 21 | 1.57 | 2.33 | 25.61 | 64.21387311 | 145.3506546 |  |  | 152.9774064 | 22 | 0.716666667 | 5.03029024 | 0.23200911
Sample 22 | 1.62 | 2.45 | 25.4 | 62.8560759 | 127.0850615 |  |  | 156.3391818 | 23 | 0.75 | 5.052027889 | 0.32663426
Sample 23 | 1.61 | 2.34 | 25.9 | 54.5723843 | 116.9630465 |  |  | 157.0206221 | 24 | 0.783333333 | 5.056377148 | 0.424872366
Sample 24 | 1.61 | 2.31 | 25.94 | 56.60183578 | 122.8881871 |  |  | 163.444754 | 25 | 0.816666667 | 5.096475037 | 0.528537414
Sample 25 | 1.58 | 2.35 | 25.55 | 69.03446719 | 152.9774064 |  |  | 166.8819908 | 26 | 0.85 | 5.117286921 | 0.640336939
Sample 26 | 1.59 | 2.33 | 25.99 | 71.14813346 | 157.0206221 |  |  | 169.3699784 | 27 | 0.883333333 | 5.132085543 | 0.764739397
Sample 27 | 1.56 | 2.49 | 25.09 | 65.49875844 | 140.5166788 |  |  | 190.8417461 | 28 | 0.916666667 | 5.25144453 | 0.910235093
Sample 28 | 1.6 | 2.3 | 25.62 | 63.79827431 | 140.8589616 |  |  | 206.5436261 | 29 | 0.95 | 5.330511654 | 1.0971887
Sample 29 | 1.58 | 2.42 | 25.55 | 53.03451337 | 114.1227953 |  |  | 216.4645557 | 30 | 0.983333333 | 5.377426819 | 1.409606646
Sample 30 | 1.58 | 2.36 | 25.62 | 75.62968588 | 166.8819908

## 1550
Sample No | Dim1 (mm) | Dim2 (mm) | Dim3 (mm) | Load | Bending strength | 259.4095957 | 151.0591081 | 1 | 0.016666667 | 5.017671205 | -4.085952773
1 | 1.64 | 2.58 | 26.36 | 97.36930277 | 182.4139344 | 151.0591081 | 154.9678716 | 2 | 0.05 | 5.043217815 | -2.970195249
2 | 1.62 | 2.39 | 26.26 | 95.09000528 | 197.0835125 | 191.1106294 | 155.2651996 | 3 | 0.083333333 | 5.04513462 | -2.441716399
3 | 1.7 | 2.39 | 26.31 | 100.8968652 | 189.9001386 | 26.86559123 | 158.3798894 | 4 | 0.116666667 | 5.06499651 | -2.087049217
4 | 1.59 | 2.37 | 25.03 | 98.65141891 | 214.0445103 |  | 164.5673709 | 5 | 0.15 | 5.103320036 | -1.816960795
5 | 1.73 | 2.57 | 27.26 | 105.7616247 | 178.7500354 |  | 164.5684081 | 6 | 0.183333333 | 5.103326338 | -1.596895577
6 | 1.58 | 2.35 | 25.18 | 110.5176558 | 244.9023659 |  | 164.9037525 | 7 | 0.216666667 | 5.105361986 | -1.409780164
7 | 1.73 | 2.62 | 27.26 | 128.7976471 | 213.5294512 |  | 168.0207528 | 8 | 0.25 | 5.1240875 | -1.245899324
8 | 1.62 | 2.41 | 26.09 | 91.56865232 | 188.210177 |  | 172.5037919 | 9 | 0.283333333 | 5.150419218 | -1.09917911
9 | 1.64 | 2.54 | 26.12 | 81.43661787 | 154.9678716 |  | 173.4879153 | 10 | 0.316666667 | 5.156107945 | -0.965553207
10 | 1.73 | 2.49 | 26.26 | 94.53197677 | 164.9037525 |  | 174.1699802 | 11 | 0.35 | 5.16003172 | -0.842150991
11 | 1.63 | 2.39 | 25.21 | 85.07521592 | 174.1699802 |  | 178.7500354 | 12 | 0.383333333 | 5.18598838 | -0.726855683
12 | 1.68 | 2.57 | 27.25 | 96.80049162 | 173.4879153 |  | 182.4139344 | 13 | 0.416666667 | 5.206278469 | -0.6180462
13 | 1.58 | 2.34 | 25.22 | 77.5149239 | 172.5037919 |  | 188.210177 | 14 | 0.45 | 5.237559301 | -0.514437136
14 | 1.61 | 2.48 | 25.97 | 94.56026609 | 191.2267328 |  | 188.699848 | 15 | 0.483333333 | 5.240157647 | -0.414974139
15 | 1.66 | 2.49 | 27.87 | 81.94949788 | 155.2651996 |  | 189.9001386 | 16 | 0.516666667 | 5.246498348 | -0.318761772
16 | 1.64 | 2.49 | 26.55 | 97.21096209 | 188.699848 |  | 191.2267328 | 17 | 0.55 | 5.253459807 | -0.225010673
17 | 1.59 | 2.42 | 25.7 | 106.9041962 | 227.1582374 |  | 193.5204762 | 18 | 0.583333333 | 5.265383327 | -0.132995836
18 | 1.6 | 2.45 | 25.2 | 100.6909188 | 208.7024783 |  | 196.8011568 | 19 | 0.616666667 | 5.282193863 | -0.042020268
19 | 1.69 | 2.4 | 27.02 | 86.77363024 | 164.5684081 |  | 197.0835125 | 20 | 0.65 | 5.28362756 | 0.048620745
20 | 1.57 | 2.35 | 25.06 | 115.5872288 | 259.4095957 |  | 205.3541875 | 21 | 0.683333333 | 5.324736232 | 0.139679837
21 | 1.59 | 2.4 | 25.04 | 104.0462075 | 222.9277417 |  | 208.7024783 | 22 | 0.716666667 | 5.340909689 | 0.23200911
22 | 1.69 | 2.42 | 27.13 | 89.33226575 | 168.0207528 |  | 213.5294512 | 23 | 0.75 | 5.363774768 | 0.32663426
23 | 1.58 | 2.38 | 25.98 | 72.38487255 | 158.3798894 |  | 214.0445103 | 24 | 0.783333333 | 5.366183985 | 0.424872366
24 | 1.64 | 2.59 | 27.24 | 114.7393049 | 214.1253603 |  | 214.1253603 | 25 | 0.816666667 | 5.366561639 | 0.528537414
25 | 1.61 | 2.49 | 26.48 | 97.70918564 | 196.8011568 |  | 214.6649014 | 26 | 0.85 | 5.369078214 | 0.640336939
26 | 1.55 | 2.31 | 25.22 | 87.66688738 | 205.3541875 |  | 222.9277417 | 27 | 0.883333333 | 5.406847691 | 0.764739397
27 | 1.63 | 2.43 | 26.56 | 96.10922033 | 193.5204762 |  | 227.1582374 | 28 | 0.916666667 | 5.425646856 | 0.910235093
28 | 1.63 | 2.34 | 25.86 | 72.24280997 | 151.0591081 |  | 244.9023659 | 29 | 0.95 | 5.500859625 | 1.0971887
29 | 1.6 | 2.32 | 25.02 | 98.07213712 | 214.6649014 |  | 259.4095957 | 30 | 0.983333333 | 5.558408263 | 1.409606646
30 | 1.59 | 2.39 | 25.49 | 76.48786317 | 164.5673709

## 1600
Sample No. | Dimension 1 (mm) | Dimension 2 (mm) | Dimension 3 (mm) | Denominator | Load | Bending Strength |  |  | 145.1906147 | 1 | 0.016666667 | 4.978047463 | -4.085952773
1 | 1.35 | 2.65 | 24.6 | 4.829625 | 86.497478 | 232.8270236 |  |  | 182.2084491 | 2 | 0.05 | 5.205151356 | -2.970195249
2 | 1.54 | 2.6 | 24.81 | 6.16616 | 68.86681235 | 145.1906147 |  |  | 185.0121527 | 3 | 0.083333333 | 5.220421513 | -2.441716399
3 | 1.42 | 2.56 | 25.06 | 5.161984 | 97.17460746 | 244.7256514 | 223.5691562 |  | 187.9087511 | 4 | 0.116666667 | 5.235956479 | -2.087049217
4 | 1.59 | 2.6 | 25.08 | 6.57306 | 92.12823602 | 182.2084491 | 32.22418559 | 0.144135202 | 189.07298 | 5 | 0.15 | 5.242133078 | -1.816960795
5 | 1.58 | 2.34 | 24.79 | 5.841576 | 99.27529971 | 220.9299162 |  |  | 192.1019094 | 6 | 0.183333333 | 5.258026009 | -1.596895577
6 | 1.39 | 2.51 | 24.68 | 4.849571 | 104.1364229 | 279.1532483 |  |  | 195.3958468 | 7 | 0.216666667 | 5.275027485 | -1.409780164
7 | 1.52 | 2.36 | 24.81 | 5.452544 | 92.9257153 | 221.5542504 |  |  | 198.8329983 | 8 | 0.25 | 5.292465268 | -1.245899324
8 | 1.39 | 2.64 | 24.91 | 5.100744 | 73.72880268 | 187.9087511 |  |  | 203.3227664 | 9 | 0.283333333 | 5.314794699 | -1.09917911
9 | 1.54 | 2.43 | 25 | 5.762988 | 88.1440141 | 198.8329983 |  |  | 205.0038036 | 10 | 0.316666667 | 5.323028533 | -0.965553207
10 | 1.54 | 2.27 | 24.87 | 5.383532 | 86.34224204 | 208.4967911 |  |  | 208.4967911 | 11 | 0.35 | 5.339923651 | -0.842150991
11 | 1.41 | 2.47 | 24.87 | 4.910607 | 100.7233016 | 266.6478749 |  |  | 210.0693146 | 12 | 0.383333333 | 5.347437546 | -0.726855683
12 | 1.59 | 2.51 | 25.07 | 6.345531 | 99.24545519 | 203.3227664 |  |  | 210.5696825 | 13 | 0.416666667 | 5.349816632 | -0.6180462
13 | 1.5 | 2.33 | 24.82 | 5.2425 | 84.9162739 | 210.5696825 |  |  | 220.9299162 | 14 | 0.45 | 5.39784553 | -0.514437136
14 | 1.53 | 2.29 | 24.81 | 5.360661 | 100.2151625 | 243.0291922 |  |  | 221.5542504 | 15 | 0.483333333 | 5.400667482 | -0.414974139
15 | 1.4 | 2.33 | 24.42 | 4.5668 | 96.46259185 | 274.5935215 |  |  | 221.6520567 | 16 | 0.516666667 | 5.40110884 | -0.318761772
16 | 1.37 | 2.56 | 24.23 | 4.804864 | 94.54060287 | 255.7882673 |  |  | 223.4257463 | 17 | 0.55 | 5.409079128 | -0.225010673
17 | 1.5 | 2.35 | 24.63 | 5.2875 | 100.4914825 | 247.0712572 |  |  | 223.4667878 | 18 | 0.583333333 | 5.409262803 | -0.132995836
18 | 1.47 | 2.46 | 25.35 | 5.315814 | 83.82785302 | 205.0038036 |  |  | 232.8270236 | 19 | 0.616666667 | 5.45029579 | -0.042020268
19 | 1.38 | 2.46 | 24.38 | 4.684824 | 94.95266339 | 263.4858052 |  |  | 243.0291922 | 20 | 0.65 | 5.493181569 | 0.048620745
20 | 1.41 | 2.46 | 24.63 | 4.890726 | 69.60336504 | 185.0121527 |  |  | 244.7256514 | 21 | 0.683333333 | 5.500137793 | 0.139679837
21 | 1.51 | 2.42 | 25.02 | 5.517842 | 94.85034056 | 223.4667878 |  |  | 247.0712572 | 22 | 0.716666667 | 5.509676786 | 0.23200911
22 | 1.45 | 2.45 | 25.56 | 5.151125 | 76.11853448 | 192.1019094 |  |  | 247.6964934 | 23 | 0.75 | 5.51220418 | 0.32663426
23 | 1.36 | 2.54 | 24.7 | 4.697984 | 75.91555993 | 210.0693146 |  |  | 255.7882673 | 24 | 0.783333333 | 5.544350021 | 0.424872366
24 | 1.38 | 2.44 | 24.7 | 4.646736 | 91.53333261 | 256.0793908 |  |  | 256.0793908 | 25 | 0.816666667 | 5.545487517 | 0.528537414
25 | 1.49 | 2.49 | 26.79 | 5.528049 | 83.08906274 | 195.3958468 |  |  | 263.4858052 | 26 | 0.85 | 5.573999496 | 0.640336939
26 | 1.44 | 2.7 | 24.93 | 5.59872 | 81.42820572 | 189.07298 |  |  | 266.6478749 | 27 | 0.883333333 | 5.585928967 | 0.764739397
27 | 1.42 | 2.35 | 24.53 | 4.73854 | 99.05813713 | 271.7621425 |  |  | 271.7621425 | 28 | 0.916666667 | 5.604927208 | 0.910235093
28 | 1.35 | 2.44 | 24.86 | 4.4469 | 75.82034854 | 221.6520567 |  |  | 274.5935215 | 29 | 0.95 | 5.615291901 | 1.0971887
29 | 1.41 | 2.47 | 24.46 | 4.910607 | 84.39661798 | 223.4257463 |  |  | 279.1532483 | 30 | 0.983333333 | 5.631760908 | 1.409606646
30 | 1.43 | 2.31 | 24.28 | 4.723719 | 90.00374093 | 247.6964934