## Sheet1
| Vertical |  | Horizontal
Sample | Compressive Strength (Mpa) | Standard Deviation | Compressive Strength (Mpa) | Standard Deviation
1600 | 733.69 | 117.3904 | 574.9734 | 132.2439
1550 | 325.55 | 61.8545 | 189.9042 | 13.29329
1520 | 282.27 | 59.2767 | 229.3317 | 36.69307
1475 | 101.19 | 12.1428 | 66.34239018 | 11.94163