## Sheet1
Temperature | Sample | Mass in Air (g) | Mass Suspended (g) | Mass Saturated (g) | Exterior Volume (V) | Bulk Density (g/cc) | Density Percentage (%) | Average Density | Standard deviation | Density
1600 | 1 | 0.3133 | 0.2396 | 0.3225 | 0.0829 | 3.779252 | 94.7181 | 93.43213 | 1.80453 | 3.727942
| 2 | 0.3217 | 0.2431 | 0.3298 | 0.0867 | 3.710496 | 92.99489
| 3 | 0.3212 | 0.2455 | 0.3301 | 0.0846 | 3.79669 | 95.15515
| 4 | 0.3181 | 0.2458 | 0.3321 | 0.0863 | 3.685979 | 92.38043
| 5 | 0.3277 | 0.2508 | 0.3371 | 0.0863 | 3.797219 | 95.1684
| 6 | 0.29 | 0.2295 | 0.3101 | 0.0806 | 3.598015 | 90.17581
1550 | 1 | 0.3172 | 0.2342 | 0.3261 | 0.0919 | 3.451578 | 86.50571 | 88.01263 | 2.212001 | 3.511704
| 2 | 0.3185 | 0.2349 | 0.3225714 | 0.08767143 | 3.632883 | 91.04969
| 3 | 0.3174 | 0.2345 | 0.3217429 | 0.08724286 | 3.63812 | 91.18096
| 4 | 0.3232 | 0.2375 | 0.3307 | 0.0932 | 3.467811 | 86.91256
| 5 | 0.3179 | 0.2337 | 0.3264 | 0.0927 | 3.429342 | 85.94842
| 6 | 0.3171 | 0.2336 | 0.3255 | 0.0919 | 3.45049 | 86.47844
1520 | 1 | 0.3089 | 0.2219 | 0.3111 | 0.0892 | 3.463004 | 86.79209 | 85.62472 | 2.522912 | 3.416426
| 2 | 0.3084 | 0.2195 | 0.3062 | 0.0867 | 3.557093 | 89.15021
| 3 | 0.3081 | 0.2211 | 0.3117 | 0.0906 | 3.400662 | 85.22963
| 4 | 0.3028 | 0.2235 | 0.3101 | 0.0866 | 3.496536 | 87.63248
| 5 | 0.3055 | 0.2181 | 0.3114 | 0.0933 | 3.274384 | 82.06475
| 6 | 0.3125 | 0.2164 | 0.3109 | 0.0945 | 3.306878 | 82.87916
1475 | 1 | 0.3041 | 0.2093 | 0.3154 | 0.1061 | 2.866164 | 71.83368 | 70.85508 | 1.231703 | 2.827118
| 2 | 0.3044 | 0.2041 | 0.3126286 | 0.1085286 | 2.804791 | 70.29552
| 3 | 0.3056 | 0.2091 | 0.3138 | 0.1047 | 2.918816 | 73.15327
| 4 | 0.305 | 0.2017 | 0.3109714 | 0.1092714 | 2.791215 | 69.95525
| 5 | 0.3068 | 0.2019 | 0.3115 | 0.1096 | 2.79927 | 70.15714
| 6 | 0.3044 | 0.2001 | 0.3095 | 0.1094 | 2.78245 | 69.73558