## Sheet1
| Exponential | Power Law | Polynomial
Compressive Strength (MPa) | M = 2100 x exp(-17.167xP), R² = 0.8431 | M = 2100 × (1-P)^16.489, R² = 0.8029 | M = 2100 × (1-10.015×P+23.385×P²), R² = 0.1167
Vickers Hardness (GPa) | M = 24 × exp(-5.321×P), R² = 0.9856 | M = 24 × (1-P)^4.851, R² = 0.9930 | M = 24 × (1-4.504×P+5.799×P²), R² = 0.9912
Bending Strength (MPa) | M = 350 × exp(-5.686×P), R² = 0.7932 | M = 350 × (1-P)^5.211, R² = 0.7169 | M = 350 × (1-4.584×P+10.487×P²), R² = 0.8432