## Sheet1
Experimental
Sample | Porosity | Bending Strength (MPa) | Vickers Hardness (Gpa) | Compressive Strength (Mpa)
1600 | 0.05321338 | 223.5691562 | 17.89 | 733.69
1550 | 0.1198737 | 191.1106294 | 12.96 | 325.55
1520 | 0.1437528 | 142.5204728 | 11.85 | 282.27
1475 | 0.2914492 | 89.96431819 | 4.19 | 101.19
Theoretical
Sample | Porosity | Bending Strength (MPa) | Vickers Hardness (Gpa) | Compressive Strength (Mpa)
1600 | 0.05321338 | 275.0179 | 18.40815 | 842.3356
1550 | 0.1198737 | 210.4179 | 12.91811 | 268.2235
1520 | 0.1437528 | 195.2124 | 11.30446 | 178.0186
1475 | 0.2914492 | 194.1766 | 4.511914 | 14.10294
733.69, 325.55, 232.27, 91.10